## Total
Chemical composition | Ni | Mn | In | Sn | Sb | Ga | Cu | Co | Fe | Pr | Cr | Si | Al | H | B | Ge | Entropy change | Transformation temperature
Ni2.048Mn1.312In0.64 | 2.048 | 1.312 | 0.64 | 0 | 0 | 0 | 0 | 0 | 0 | 0 | 0 | 0 | 0 | 0 | 0 | 0 | 16.7 | 300
Ni51Mn37Sb12 | 51 | 37 | 0 | 0 | 12 | 0 | 0 | 0 | 0 | 0 | 0 | 0 | 0 | 0 | 0 | 0 | 7.6 | 277
Ni51Mn33In16 | 51 | 33 | 16 | 0 | 0 | 0 | 0 | 0 | 0 | 0 | 0 | 0 | 0 | 0 | 0 | 0 | 20 | 262
Ni51Mn33.4In15.6 | 51 | 33.4 | 15.6 | 0 | 0 | 0 | 0 | 0 | 0 | 0 | 0 | 0 | 0 | 0 | 0 | 0 | 33 | 308
Ni51Mn32.8In16.2H1.4 | 51 | 32.8 | 16.2 | 0 | 0 | 0 | 0 | 0 | 0 | 0 | 0 | 0 | 0 | 1.4 | 0 | 0 | 17.5 | 253
Ni51Mn32.8In16.2 | 51 | 32.8 | 16.2 | 0 | 0 | 0 | 0 | 0 | 0 | 0 | 0 | 0 | 0 | 0 | 0 | 0 | 19.2 | 245
Ni51Mn32.8In16.2 | 51 | 32.8 | 16.2 | 0 | 0 | 0 | 0 | 0 | 0 | 0 | 0 | 0 | 0 | 0 | 0 | 0 | 19 | 253
Ni51Mn32.4In16.6H5.2 | 51 | 32.4 | 16.6 | 0 | 0 | 0 | 0 | 0 | 0 | 0 | 0 | 0 | 0 | 5.2 | 0 | 0 | 13 | 246
Ni51Mn32.4In16.6 | 51 | 32.4 | 16.6 | 0 | 0 | 0 | 0 | 0 | 0 | 0 | 0 | 0 | 0 | 0 | 0 | 0 | 17.2 | 219
Ni2.04Mn1.4Sn0.56 | 2.04 | 1.4 | 0 | 0.56 | 0 | 0 | 0 | 0 | 0 | 0 | 0 | 0 | 0 | 0 | 0 | 0 | 12 | 288
Ni50.51Mn34.34In14.14B1.01 | 50.51 | 34.34 | 14.14 | 0 | 0 | 0 | 0 | 0 | 0 | 0 | 0 | 0 | 0 | 0 | 1.01 | 0 | 7.9 | 250
Ni50.51Mn34.34In12.12Cu2.02B1.01 | 50.51 | 34.34 | 12.12 | 0 | 0 | 0 | 2.02 | 0 | 0 | 0 | 0 | 0 | 0 | 0 | 1.01 | 0 | 5.01 | 199
Ni50.51Mn33.08Cu1.26In14.14B1.01 | 50.51 | 33.08 | 14.14 | 0 | 0 | 0 | 1.26 | 0 | 0 | 0 | 0 | 0 | 0 | 0 | 1.01 | 0 | 22.6 | 209
Ni50Mn40.0In10.0 | 50 | 40 | 10 | 0 | 0 | 0 | 0 | 0 | 0 | 0 | 0 | 0 | 0 | 0 | 0 | 0 | 49.48 | 521
Ni50Mn38Sb12B3 | 50 | 38 | 0 | 0 | 12 | 0 | 0 | 0 | 0 | 0 | 0 | 0 | 0 | 0 | 3 | 0 | 9.2 | 276
Ni50Mn38Sb12 | 50 | 38 | 0 | 0 | 12 | 0 | 0 | 0 | 0 | 0 | 0 | 0 | 0 | 0 | 0 | 0 | 12.1 | 262
Ni50Mn38Sb12 | 50 | 38 | 0 | 0 | 12 | 0 | 0 | 0 | 0 | 0 | 0 | 0 | 0 | 0 | 0 | 0 | 7 | 332
Ni50Mn37Sn13 | 50 | 37 | 0 | 13 | 0 | 0 | 0 | 0 | 0 | 0 | 0 | 0 | 0 | 0 | 0 | 0 | 19 | 300
Ni50Mn37Sn13 | 50 | 37 | 0 | 13 | 0 | 0 | 0 | 0 | 0 | 0 | 0 | 0 | 0 | 0 | 0 | 0 | 14.5 | 275
Ni50Mn37Sb13 | 50 | 37 | 0 | 0 | 13 | 0 | 0 | 0 | 0 | 0 | 0 | 0 | 0 | 0 | 0 | 0 | 17.7 | 273
Ni50Mn37Sb13 | 50 | 37 | 0 | 0 | 13 | 0 | 0 | 0 | 0 | 0 | 0 | 0 | 0 | 0 | 0 | 0 | 9.1 | 290
Ni50Mn37In13 | 50 | 37 | 13 | 0 | 0 | 0 | 0 | 0 | 0 | 0 | 0 | 0 | 0 | 0 | 0 | 0 | 46.51 | 387
Ni50Mn37Fe1Sb12 | 50 | 37 | 0 | 0 | 12 | 0 | 0 | 0 | 1 | 0 | 0 | 0 | 0 | 0 | 0 | 0 | 6.3 | 279
Ni50Mn37.5Sb12.5 | 50 | 37.5 | 0 | 0 | 12.5 | 0 | 0 | 0 | 0 | 0 | 0 | 0 | 0 | 0 | 0 | 0 | 14.7 | 284
Ni50Mn36Sn14 | 50 | 36 | 0 | 14 | 0 | 0 | 0 | 0 | 0 | 0 | 0 | 0 | 0 | 0 | 0 | 0 | 11.5 | 276
Ni50Mn36Sn13Ge2 | 50 | 36 | 0 | 13 | 0 | 0 | 0 | 0 | 0 | 0 | 0 | 0 | 0 | 0 | 0 | 2 | 2.3 | 254
Ni50Mn36Sn13Ge1 | 50 | 36 | 0 | 13 | 0 | 0 | 0 | 0 | 0 | 0 | 0 | 0 | 0 | 0 | 0 | 1 | 7.8 | 257
Ni50Mn36Sb14 | 50 | 36 | 0 | 0 | 14 | 0 | 0 | 0 | 0 | 0 | 0 | 0 | 0 | 0 | 0 | 0 | 5.2 | 235
Ni50Mn36Sb12 | 50 | 36 | 0 | 0 | 12 | 0 | 0 | 0 | 0 | 0 | 0 | 0 | 0 | 0 | 0 | 0 | 19.1 | 297
Ni50Mn36In14 | 50 | 36 | 14 | 0 | 0 | 0 | 0 | 0 | 0 | 0 | 0 | 0 | 0 | 0 | 0 | 0 | 47.66 | 342
Ni50Mn36Fe2Sb12 | 50 | 36 | 0 | 0 | 12 | 0 | 0 | 0 | 2 | 0 | 0 | 0 | 0 | 0 | 0 | 0 | 14.2 | 278
Ni50Mn35Sn15 | 50 | 35 | 0 | 15 | 0 | 0 | 0 | 0 | 0 | 0 | 0 | 0 | 0 | 0 | 0 | 0 | 14.5 | 189
Ni50Mn35In15 | 50 | 35 | 15 | 0 | 0 | 0 | 0 | 0 | 0 | 0 | 0 | 0 | 0 | 0 | 0 | 0 | 41 | 300
Ni50Mn35In15 | 50 | 35 | 15 | 0 | 0 | 0 | 0 | 0 | 0 | 0 | 0 | 0 | 0 | 0 | 0 | 0 | 35.8 | 311
Ni50Mn35In15 | 50 | 35 | 15 | 0 | 0 | 0 | 0 | 0 | 0 | 0 | 0 | 0 | 0 | 0 | 0 | 0 | 35 | 315
Ni50Mn35In15 | 50 | 35 | 15 | 0 | 0 | 0 | 0 | 0 | 0 | 0 | 0 | 0 | 0 | 0 | 0 | 0 | 34.7 | 301
Ni50Mn35In15 | 50 | 35 | 15 | 0 | 0 | 0 | 0 | 0 | 0 | 0 | 0 | 0 | 0 | 0 | 0 | 0 | 25 | 297
Ni50Mn35In14Si1 | 50 | 35 | 14 | 0 | 0 | 0 | 0 | 0 | 0 | 0 | 0 | 1 | 0 | 0 | 0 | 0 | 82 | 266
Ni50Mn35In14Ge1 | 50 | 35 | 14 | 0 | 0 | 0 | 0 | 0 | 0 | 0 | 0 | 0 | 0 | 0 | 0 | 1 | 50 | 305
Ni50Mn35In14Al1 | 50 | 35 | 14 | 0 | 0 | 0 | 0 | 0 | 0 | 0 | 0 | 0 | 1 | 0 | 0 | 0 | 15 | 300
Ni50Mn35In14.5B0.5 | 50 | 35 | 14.5 | 0 | 0 | 0 | 0 | 0 | 0 | 0 | 0 | 0 | 0 | 0 | 0.5 | 0 | 26 | 305
Ni50Mn35In14.25B0.75 | 50 | 35 | 14.25 | 0 | 0 | 0 | 0 | 0 | 0 | 0 | 0 | 0 | 0 | 0 | 0.75 | 0 | 11 | 250
Ni50Mn35In13Si2 | 50 | 35 | 13 | 0 | 0 | 0 | 0 | 0 | 0 | 0 | 0 | 2 | 0 | 0 | 0 | 0 | 112 | 260
Ni50Mn35In13.9B1.1 | 50 | 35 | 13.9 | 0 | 0 | 0 | 0 | 0 | 0 | 0 | 0 | 0 | 0 | 0 | 1.1 | 0 | 16 | 290
Ni50Mn35In12Si3 | 50 | 35 | 12 | 0 | 0 | 0 | 0 | 0 | 0 | 0 | 0 | 3 | 0 | 0 | 0 | 0 | 124 | 239
Ni50Mn35In11Si4 | 50 | 35 | 11 | 0 | 0 | 0 | 0 | 0 | 0 | 0 | 0 | 4 | 0 | 0 | 0 | 0 | 27 | 225
Ni50Mn35In10Si5 | 50 | 35 | 10 | 0 | 0 | 0 | 0 | 0 | 0 | 0 | 0 | 5 | 0 | 0 | 0 | 0 | 15 | 223
Ni50Mn35Fe3Sb12 | 50 | 35 | 0 | 0 | 12 | 0 | 0 | 0 | 3 | 0 | 0 | 0 | 0 | 0 | 0 | 0 | 4.4 | 199
Ni50Mn34In16 | 50 | 34 | 16 | 0 | 0 | 0 | 0 | 0 | 0 | 0 | 0 | 0 | 0 | 0 | 0 | 0 | 8 | 243
Ni50Mn34In16 | 50 | 34 | 16 | 0 | 0 | 0 | 0 | 0 | 0 | 0 | 0 | 0 | 0 | 0 | 0 | 0 | 5.3 | 228
Ni50Mn34In14Ga2 | 50 | 34 | 14 | 0 | 0 | 2 | 0 | 0 | 0 | 0 | 0 | 0 | 0 | 0 | 0 | 0 | 8 | 303
Ni50Mn34.95In15.05 | 50 | 34.95 | 15.05 | 0 | 0 | 0 | 0 | 0 | 0 | 0 | 0 | 0 | 0 | 0 | 0 | 0 | 23 | 282
Ni50Mn34.8In15.2 | 50 | 34.8 | 15.2 | 0 | 0 | 0 | 0 | 0 | 0 | 0 | 0 | 0 | 0 | 0 | 0 | 0 | 13 | 212
Ni50Mn34.5In8Ga7.5 | 50 | 34.5 | 8 | 0 | 0 | 7.5 | 0 | 0 | 0 | 0 | 0 | 0 | 0 | 0 | 0 | 0 | 17 | 297
Ni50Mn34.5In15.5 | 50 | 34.5 | 15.5 | 0 | 0 | 0 | 0 | 0 | 0 | 0 | 0 | 0 | 0 | 0 | 0 | 0 | 30.11 | 279
Ni50Mn34.5In15.5 | 50 | 34.5 | 15.5 | 0 | 0 | 0 | 0 | 0 | 0 | 0 | 0 | 0 | 0 | 0 | 0 | 0 | 14 | 258
Ni50Mn34.5In14Ga1.5 | 50 | 34.5 | 14 | 0 | 0 | 1.5 | 0 | 0 | 0 | 0 | 0 | 0 | 0 | 0 | 0 | 0 | 22 | 291
Ni50Mn34.5In12.5Ga3 | 50 | 34.5 | 12.5 | 0 | 0 | 3 | 0 | 0 | 0 | 0 | 0 | 0 | 0 | 0 | 0 | 0 | 37 | 293
Ni50Mn34.5In10.5Ga5 | 50 | 34.5 | 10.5 | 0 | 0 | 5 | 0 | 0 | 0 | 0 | 0 | 0 | 0 | 0 | 0 | 0 | 21 | 299
Ni50Mn34.0In16 | 50 | 34 | 16 | 0 | 0 | 0 | 0 | 0 | 0 | 0 | 0 | 0 | 0 | 0 | 0 | 0 | 6.64 | 143
Ni50Mn33.32Cr0.68In16 | 50 | 33.32 | 16 | 0 | 0 | 0 | 0 | 0 | 0 | 0 | 0.68 | 0 | 0 | 0 | 0 | 0 | 24.4 | 294
Ni50Fe2Mn34In14 | 50 | 34 | 14 | 0 | 0 | 0 | 0 | 0 | 2 | 0 | 0 | 0 | 0 | 0 | 0 | 0 | 26.5 | 275
Ni50(Mn0.97Fe0.03)36Sn14 | 50 | 34.92 | 0 | 14 | 0 | 0 | 0 | 0 | 1.08 | 0 | 0 | 0 | 0 | 0 | 0 | 0 | 11 | 214
Ni50(Mn0.93Fe0.07)36Sn14 | 50 | 33.48 | 0 | 14 | 0 | 0 | 0 | 0 | 2.52 | 0 | 0 | 0 | 0 | 0 | 0 | 0 | 12 | 131
Ni49.9Mn35.2In14.9 | 49.9 | 35.2 | 14.9 | 0 | 0 | 0 | 0 | 0 | 0 | 0 | 0 | 0 | 0 | 0 | 0 | 0 | 14 | 300
Ni49.8Co1.2Mn33.5In15.5 | 49.8 | 33.5 | 15.5 | 0 | 0 | 0 | 0 | 1.2 | 0 | 0 | 0 | 0 | 0 | 0 | 0 | 0 | 14.6 | 250
Ni49.5Mn37Co0.5Sn13 | 49.5 | 37 | 0 | 13 | 0 | 0 | 0 | 0.5 | 0 | 0 | 0 | 0 | 0 | 0 | 0 | 0 | 12.1 | 293
Ni49Pr1Mn37Sn13 | 49 | 37 | 0 | 13 | 0 | 0 | 0 | 0 | 0 | 1 | 0 | 0 | 0 | 0 | 0 | 0 | 6.4 | 305
Ni49Mn39Sb12 | 49 | 39 | 0 | 0 | 12 | 0 | 0 | 0 | 0 | 0 | 0 | 0 | 0 | 0 | 0 | 0 | 21.9 | 275
Ni49Mn37Fe1Sn13 | 49 | 37 | 0 | 13 | 0 | 0 | 0 | 0 | 1 | 0 | 0 | 0 | 0 | 0 | 0 | 0 | 15 | 225
Ni49Mn37Co1Sn13 | 49 | 37 | 0 | 13 | 0 | 0 | 0 | 1 | 0 | 0 | 0 | 0 | 0 | 0 | 0 | 0 | 9 | 261
Ni49.0Mn35.9In7.1Sb8.0 | 49 | 35.9 | 7.1 | 0 | 8 | 0 | 0 | 0 | 0 | 0 | 0 | 0 | 0 | 0 | 0 | 0 | 10 | 210
Ni48.5Mn37Co1.5Sn13 | 48.5 | 37 | 0 | 13 | 0 | 0 | 0 | 1.5 | 0 | 0 | 0 | 0 | 0 | 0 | 0 | 0 | 9.8 | 270
Ni48.4Mn36.1In5.3Sb10.2 | 48.4 | 36.1 | 5.3 | 0 | 10.2 | 0 | 0 | 0 | 0 | 0 | 0 | 0 | 0 | 0 | 0 | 0 | 9 | 150
Ni48.4Co1.9Mn34.2In13.8Ga1.7 | 48.4 | 34.2 | 13.8 | 0 | 0 | 1.7 | 0 | 1.9 | 0 | 0 | 0 | 0 | 0 | 0 | 0 | 0 | 15 | 295
Ni48.3Mn37Co1.7Sn13 | 48.3 | 37 | 0 | 13 | 0 | 0 | 0 | 1.7 | 0 | 0 | 0 | 0 | 0 | 0 | 0 | 0 | 25.3 | 253
Ni48.3Mn36.1In10.1Sb5.5 | 48.3 | 36.1 | 10.1 | 0 | 5.5 | 0 | 0 | 0 | 0 | 0 | 0 | 0 | 0 | 0 | 0 | 0 | 21 | 160
Ni48Mn40Sb12 | 48 | 40 | 0 | 0 | 12 | 0 | 0 | 0 | 0 | 0 | 0 | 0 | 0 | 0 | 0 | 0 | 6.1 | 266
Ni48Mn39In13 | 48 | 39 | 13 | 0 | 0 | 0 | 0 | 0 | 0 | 0 | 0 | 0 | 0 | 0 | 0 | 0 | 20.2 | 240
Ni48Mn39In12Si1 | 48 | 39 | 12 | 0 | 0 | 0 | 0 | 0 | 0 | 0 | 0 | 1 | 0 | 0 | 0 | 0 | 23.1 | 200
Ni48Mn39In10Si3 | 48 | 39 | 10 | 0 | 0 | 0 | 0 | 0 | 0 | 0 | 0 | 3 | 0 | 0 | 0 | 0 | 10.1 | 170
Ni48Mn38Co2Sn12 | 48 | 38 | 0 | 12 | 0 | 0 | 0 | 2 | 0 | 0 | 0 | 0 | 0 | 0 | 0 | 0 | 32.4 | 273
Ni48Cu2Mn34In16 | 48 | 34 | 16 | 0 | 0 | 0 | 2 | 0 | 0 | 0 | 0 | 0 | 0 | 0 | 0 | 0 | 25.8 | 295
Ni48Cu1Mn39Sb12 | 48 | 39 | 0 | 0 | 12 | 0 | 1 | 0 | 0 | 0 | 0 | 0 | 0 | 0 | 0 | 0 | 9.38 | 291
Ni48Co2Mn38Sb12 | 48 | 38 | 0 | 0 | 12 | 0 | 0 | 2 | 0 | 0 | 0 | 0 | 0 | 0 | 0 | 0 | 11 | 320
Ni47.74Mn37.06In15.20 | 47.74 | 37.06 | 15.2 | 0 | 0 | 0 | 0 | 0 | 0 | 0 | 0 | 0 | 0 | 0 | 0 | 0 | 30.7 | 282
Ni47.5Mn37Co2.5Sn13 | 47.5 | 37 | 0 | 13 | 0 | 0 | 0 | 2.5 | 0 | 0 | 0 | 0 | 0 | 0 | 0 | 0 | 20.8 | 246
Ni47Pr3Mn37Sn13 | 47 | 37 | 0 | 13 | 0 | 0 | 0 | 0 | 0 | 3 | 0 | 0 | 0 | 0 | 0 | 0 | 2.9 | 294
Ni47Mn40In13 | 47 | 40 | 13 | 0 | 0 | 0 | 0 | 0 | 0 | 0 | 0 | 0 | 0 | 0 | 0 | 0 | 32 | 302
Ni47Mn38In15 | 47 | 38 | 15 | 0 | 0 | 0 | 0 | 0 | 0 | 0 | 0 | 0 | 0 | 0 | 0 | 0 | 33 | 285
Ni47Mn37Fe3Sn13 | 47 | 37 | 0 | 13 | 0 | 0 | 0 | 0 | 3 | 0 | 0 | 0 | 0 | 0 | 0 | 0 | 29 | 230
Ni47Mn37Co3Sn13 | 47 | 37 | 0 | 13 | 0 | 0 | 0 | 3 | 0 | 0 | 0 | 0 | 0 | 0 | 0 | 0 | 9 | 195
Ni47Cu2Mn39Sb12 | 47 | 39 | 0 | 0 | 12 | 0 | 2 | 0 | 0 | 0 | 0 | 0 | 0 | 0 | 0 | 0 | 5.48 | 261
Ni47Co3Mn38Sb12 | 47 | 38 | 0 | 0 | 12 | 0 | 0 | 3 | 0 | 0 | 0 | 0 | 0 | 0 | 0 | 0 | 14 | 299
Ni46Mn43In11 | 46 | 43 | 11 | 0 | 0 | 0 | 0 | 0 | 0 | 0 | 0 | 0 | 0 | 0 | 0 | 0 | 6 | 386
Ni46Mn41In13 | 46 | 41 | 13 | 0 | 0 | 0 | 0 | 0 | 0 | 0 | 0 | 0 | 0 | 0 | 0 | 0 | 7.5 | 244
Ni46Co4Mn38Sb12 | 46 | 38 | 0 | 0 | 12 | 0 | 0 | 4 | 0 | 0 | 0 | 0 | 0 | 0 | 0 | 0 | 29 | 294
Ni46Co4Mn38Sb11Si1 | 46 | 38 | 0 | 0 | 11 | 0 | 0 | 4 | 0 | 0 | 0 | 1 | 0 | 0 | 0 | 0 | 70 | 273
Ni46Co4Mn38Sb11Ga1 | 46 | 38 | 0 | 0 | 11 | 1 | 0 | 4 | 0 | 0 | 0 | 0 | 0 | 0 | 0 | 0 | 7 | 303
Ni46Co4Mn38Sb11.5Ga0.5 | 46 | 38 | 0 | 0 | 11.5 | 0.5 | 0 | 4 | 0 | 0 | 0 | 0 | 0 | 0 | 0 | 0 | 13.5 | 281
Ni46Co4Mn38Sb11.25Si0.75 | 46 | 38 | 0 | 0 | 11.5 | 0 | 0 | 4 | 0 | 0 | 0 | 0.75 | 0 | 0 | 0 | 0 | 60 | 273
Ni45Mn39.5In11.5 | 45 | 39.5 | 11.5 | 0 | 0 | 0 | 0 | 5 | 0 | 0 | 0 | 0 | 0 | 0 | 0 | 0 | 58.87 | 425
Ni45Mn37.5In12.5 | 45 | 37.5 | 12.5 | 0 | 0 | 0 | 0 | 5 | 0 | 0 | 0 | 0 | 0 | 0 | 0 | 0 | 58.71 | 361
Ni45Mn36.6In13.4 | 45 | 36.6 | 13.4 | 0 | 0 | 0 | 0 | 5 | 0 | 0 | 0 | 0 | 0 | 0 | 0 | 0 | 28.47 | 305
Ni45Mn36.5In13.5 | 45 | 36.5 | 13.5 | 0 | 0 | 0 | 0 | 5 | 0 | 0 | 0 | 0 | 0 | 0 | 0 | 0 | 32.88 | 323
Ni45Mn36.5In13.5 | 45 | 36.5 | 13.5 | 0 | 0 | 0 | 0 | 5 | 0 | 0 | 0 | 0 | 0 | 0 | 0 | 0 | 22.96 | 286
Ni45Co5Mn38Sb12 | 45 | 38 | 0 | 0 | 12 | 0 | 0 | 5 | 0 | 0 | 0 | 0 | 0 | 0 | 0 | 0 | 34 | 263
Ni15Mn40In10 | 45 | 40 | 10 | 0 | 0 | 0 | 0 | 5 | 0 | 0 | 0 | 0 | 0 | 0 | 0 | 0 | 68.38 | 511
Ni44.51Co5.20Mn36.35In13.94 | 44.51 | 36.35 | 13.94 | 0 | 0 | 0 | 0 | 5.2 | 0 | 0 | 0 | 0 | 0 | 0 | 0 | 0 | 37.1 | 309
Ni44Cu2Mn43In11 | 44 | 43 | 11 | 0 | 0 | 0 | 2 | 0 | 0 | 0 | 0 | 0 | 0 | 0 | 0 | 0 | 20 | 265
Ni44Co2Mn43In11 | 44 | 43 | 11 | 0 | 0 | 0 | 0 | 2 | 0 | 0 | 0 | 0 | 0 | 0 | 0 | 0 | 16.8 | 298
Ni43Mn43Co3Sn11 | 43 | 43 | 0 | 11 | 0 | 0 | 0 | 3 | 0 | 0 | 0 | 0 | 0 | 0 | 0 | 0 | 33 | 288
Ni42.5Mn39.5In10.5 | 42.5 | 39.5 | 10.5 | 0 | 0 | 0 | 0 | 7.5 | 0 | 0 | 0 | 0 | 0 | 0 | 0 | 0 | 65.08 | 423
Ni42.5Mn38.5In11.5 | 42.5 | 38.5 | 11.5 | 0 | 0 | 0 | 0 | 7.5 | 0 | 0 | 0 | 0 | 0 | 0 | 0 | 0 | 49.26 | 399
Ni42.5Mn38.0In12.0 | 42.5 | 38 | 12 | 0 | 0 | 0 | 0 | 7.5 | 0 | 0 | 0 | 0 | 0 | 0 | 0 | 0 | 40.24 | 381
Ni42.5Mn37.8In10 | 42.5 | 37.8 | 12.2 | 0 | 0 | 0 | 0 | 7.5 | 0 | 0 | 0 | 0 | 0 | 0 | 0 | 0 | 31.38 | 362
Ni42.5Mn37.7In12.3 | 42.5 | 37.7 | 12.3 | 0 | 0 | 0 | 0 | 7.5 | 0 | 0 | 0 | 0 | 0 | 0 | 0 | 0 | 31.91 | 345
Ni42.5Mn37.6In12.4 | 42.5 | 37.6 | 12.4 | 0 | 0 | 0 | 0 | 7.5 | 0 | 0 | 0 | 0 | 0 | 0 | 0 | 0 | 21.98 | 337
Ni42.5Mn37.5In12.5 | 42.5 | 37.5 | 12.5 | 0 | 0 | 0 | 0 | 7.5 | 0 | 0 | 0 | 0 | 0 | 0 | 0 | 0 | 13.24 | 289
Ni42.5Mn37.4In12.6 | 42.5 | 37.4 | 12.6 | 0 | 0 | 0 | 0 | 7.5 | 0 | 0 | 0 | 0 | 0 | 0 | 0 | 0 | 13.49 | 273
Ni41Mn40Co9Sn10 | 41 | 40 | 0 | 10 | 0 | 0 | 0 | 9 | 0 | 0 | 0 | 0 | 0 | 0 | 0 | 0 | 31.9 | 357
Ni41Co9Mn40Sb10 | 41 | 40 | 0 | 0 | 10 | 0 | 0 | 9 | 0 | 0 | 0 | 0 | 0 | 0 | 0 | 0 | 8.2 | 291
Ni40Mn50Sn10 | 40 | 50 | 0 | 10 | 0 | 0 | 0 | 0 | 0 | 0 | 0 | 0 | 0 | 0 | 0 | 0 | 8.6 | 223
Ni40.5Co9.5Mn40Sb10 | 40 | 40 | 0 | 0 | 10 | 0 | 0 | 9.5 | 0 | 0 | 0 | 0 | 0 | 0 | 0 | 0 | 9.2 | 246
Ni39Mn50Co1Sn10 | 39 | 50 | 0 | 10 | 0 | 0 | 0 | 1 | 0 | 0 | 0 | 0 | 0 | 0 | 0 | 0 | 10.5 | 217
Ni38Mn50Co2Sn10 | 38 | 50 | 0 | 10 | 0 | 0 | 0 | 2 | 0 | 0 | 0 | 0 | 0 | 0 | 0 | 0 | 3.6 | 210

## Entropy change
Chemical composition | Ni | Mn | In | Sn | Sb | Ga | Cu | Co | Fe | Pr | Cr | Si | Al | H | B | Ge | Entropy change
Ni2.048Mn1.312In0.64 | 51.2 | 32.8 | 16 | 0 | 0 | 0 | 0 | 0 | 0 | 0 | 0 | 0 | 0 | 0 | 0 | 0 | 16.7
Ni51Mn37Sb12 | 51 | 37 | 0 | 0 | 12 | 0 | 0 | 0 | 0 | 0 | 0 | 0 | 0 | 0 | 0 | 0 | 7.6
Ni51Mn33In16 | 51 | 33 | 16 | 0 | 0 | 0 | 0 | 0 | 0 | 0 | 0 | 0 | 0 | 0 | 0 | 0 | 20
Ni51Mn33.4In15.6 | 51 | 33.4 | 15.6 | 0 | 0 | 0 | 0 | 0 | 0 | 0 | 0 | 0 | 0 | 0 | 0 | 0 | 33
Ni51Mn32.8In16.2H1.4 | 51 | 32.8 | 16.2 | 0 | 0 | 0 | 0 | 0 | 0 | 0 | 0 | 0 | 0 | 1.4 | 0 | 0 | 17.5
Ni51Mn32.8In16.2 | 51 | 32.8 | 16.2 | 0 | 0 | 0 | 0 | 0 | 0 | 0 | 0 | 0 | 0 | 0 | 0 | 0 | 19.2
Ni51Mn32.8In16.2 | 51 | 32.8 | 16.2 | 0 | 0 | 0 | 0 | 0 | 0 | 0 | 0 | 0 | 0 | 0 | 0 | 0 | 19
Ni51Mn32.4In16.6H5.2 | 51 | 32.4 | 16.6 | 0 | 0 | 0 | 0 | 0 | 0 | 0 | 0 | 0 | 0 | 5.2 | 0 | 0 | 13
Ni51Mn32.4In16.6 | 51 | 32.4 | 16.6 | 0 | 0 | 0 | 0 | 0 | 0 | 0 | 0 | 0 | 0 | 0 | 0 | 0 | 17.2
Ni2.04Mn1.4Sn0.56 | 51 | 35 | 0 | 14 | 0 | 0 | 0 | 0 | 0 | 0 | 0 | 0 | 0 | 0 | 0 | 0 | 12
Ni50.51Mn34.34In14.14B1.01 | 50.51 | 34.34 | 14.14 | 0 | 0 | 0 | 0 | 0 | 0 | 0 | 0 | 0 | 0 | 0 | 1.01 | 0 | 7.9
Ni50.51Mn34.34In12.12Cu2.02B1.01 | 50.51 | 34.34 | 12.12 | 0 | 0 | 0 | 2.02 | 0 | 0 | 0 | 0 | 0 | 0 | 0 | 1.01 | 0 | 5.01
Ni50.51Mn33.08Cu1.26In14.14B1.01 | 50.51 | 33.08 | 14.14 | 0 | 0 | 0 | 1.26 | 0 | 0 | 0 | 0 | 0 | 0 | 0 | 1.01 | 0 | 22.6
Ni50Mn40.0In10.0 | 50 | 40 | 10 | 0 | 0 | 0 | 0 | 0 | 0 | 0 | 0 | 0 | 0 | 0 | 0 | 0 | 49.48
Ni50Mn38Sb12B3 | 50 | 38 | 0 | 0 | 12 | 0 | 0 | 0 | 0 | 0 | 0 | 0 | 0 | 0 | 3 | 0 | 9.2
Ni50Mn38Sb12 | 50 | 38 | 0 | 0 | 12 | 0 | 0 | 0 | 0 | 0 | 0 | 0 | 0 | 0 | 0 | 0 | 12.1
Ni50Mn38Sb12 | 50 | 38 | 0 | 0 | 12 | 0 | 0 | 0 | 0 | 0 | 0 | 0 | 0 | 0 | 0 | 0 | 7
Ni50Mn37Sn13 | 50 | 37 | 0 | 13 | 0 | 0 | 0 | 0 | 0 | 0 | 0 | 0 | 0 | 0 | 0 | 0 | 19
Ni50Mn37Sn13 | 50 | 37 | 0 | 13 | 0 | 0 | 0 | 0 | 0 | 0 | 0 | 0 | 0 | 0 | 0 | 0 | 14.5
Ni50Mn37Sb13 | 50 | 37 | 0 | 0 | 13 | 0 | 0 | 0 | 0 | 0 | 0 | 0 | 0 | 0 | 0 | 0 | 17.7
Ni50Mn37Sb13 | 50 | 37 | 0 | 0 | 13 | 0 | 0 | 0 | 0 | 0 | 0 | 0 | 0 | 0 | 0 | 0 | 9.1
Ni50Mn37In13 | 50 | 37 | 13 | 0 | 0 | 0 | 0 | 0 | 0 | 0 | 0 | 0 | 0 | 0 | 0 | 0 | 46.51
Ni50Mn37Fe1Sb12 | 50 | 37 | 0 | 0 | 12 | 0 | 0 | 0 | 1 | 0 | 0 | 0 | 0 | 0 | 0 | 0 | 6.3
Ni50Mn37.5Sb12.5 | 50 | 37.5 | 0 | 0 | 12.5 | 0 | 0 | 0 | 0 | 0 | 0 | 0 | 0 | 0 | 0 | 0 | 14.7
Ni50Mn36Sn14 | 50 | 36 | 0 | 14 | 0 | 0 | 0 | 0 | 0 | 0 | 0 | 0 | 0 | 0 | 0 | 0 | 11.5
Ni50Mn36Sn13Ge2 | 50 | 36 | 0 | 13 | 0 | 0 | 0 | 0 | 0 | 0 | 0 | 0 | 0 | 0 | 0 | 2 | 2.3
Ni50Mn36Sn13Ge1 | 50 | 36 | 0 | 13 | 0 | 0 | 0 | 0 | 0 | 0 | 0 | 0 | 0 | 0 | 0 | 1 | 7.8
Ni50Mn36Sb14 | 50 | 36 | 0 | 0 | 14 | 0 | 0 | 0 | 0 | 0 | 0 | 0 | 0 | 0 | 0 | 0 | 5.2
Ni50Mn36Sb12 | 50 | 36 | 0 | 0 | 12 | 0 | 0 | 0 | 0 | 0 | 0 | 0 | 0 | 0 | 0 | 0 | 19.1
Ni50Mn36In14 | 50 | 36 | 14 | 0 | 0 | 0 | 0 | 0 | 0 | 0 | 0 | 0 | 0 | 0 | 0 | 0 | 47.66
Ni50Mn36Fe2Sb12 | 50 | 36 | 0 | 0 | 12 | 0 | 0 | 0 | 2 | 0 | 0 | 0 | 0 | 0 | 0 | 0 | 14.2
Ni50Mn35Sn15 | 50 | 35 | 0 | 15 | 0 | 0 | 0 | 0 | 0 | 0 | 0 | 0 | 0 | 0 | 0 | 0 | 14.5
Ni50Mn35In15 | 50 | 35 | 15 | 0 | 0 | 0 | 0 | 0 | 0 | 0 | 0 | 0 | 0 | 0 | 0 | 0 | 41
Ni50Mn35In15 | 50 | 35 | 15 | 0 | 0 | 0 | 0 | 0 | 0 | 0 | 0 | 0 | 0 | 0 | 0 | 0 | 35.8
Ni50Mn35In15 | 50 | 35 | 15 | 0 | 0 | 0 | 0 | 0 | 0 | 0 | 0 | 0 | 0 | 0 | 0 | 0 | 35
Ni50Mn35In15 | 50 | 35 | 15 | 0 | 0 | 0 | 0 | 0 | 0 | 0 | 0 | 0 | 0 | 0 | 0 | 0 | 34.7
Ni50Mn35In15 | 50 | 35 | 15 | 0 | 0 | 0 | 0 | 0 | 0 | 0 | 0 | 0 | 0 | 0 | 0 | 0 | 25
Ni50Mn35In14Si1 | 50 | 35 | 14 | 0 | 0 | 0 | 0 | 0 | 0 | 0 | 0 | 1 | 0 | 0 | 0 | 0 | 82
Ni50Mn35In14Ge1 | 50 | 35 | 14 | 0 | 0 | 0 | 0 | 0 | 0 | 0 | 0 | 0 | 0 | 0 | 0 | 1 | 50
Ni50Mn35In14Al1 | 50 | 35 | 14 | 0 | 0 | 0 | 0 | 0 | 0 | 0 | 0 | 0 | 1 | 0 | 0 | 0 | 15
Ni50Mn35In14.5B0.5 | 50 | 35 | 14.5 | 0 | 0 | 0 | 0 | 0 | 0 | 0 | 0 | 0 | 0 | 0 | 0.5 | 0 | 26
Ni50Mn35In14.25B0.75 | 50 | 35 | 14.25 | 0 | 0 | 0 | 0 | 0 | 0 | 0 | 0 | 0 | 0 | 0 | 0.75 | 0 | 11
Ni50Mn35In13Si2 | 50 | 35 | 13 | 0 | 0 | 0 | 0 | 0 | 0 | 0 | 0 | 2 | 0 | 0 | 0 | 0 | 112
Ni50Mn35In13.9B1.1 | 50 | 35 | 13.9 | 0 | 0 | 0 | 0 | 0 | 0 | 0 | 0 | 0 | 0 | 0 | 1.1 | 0 | 16
Ni50Mn35In12Si3 | 50 | 35 | 12 | 0 | 0 | 0 | 0 | 0 | 0 | 0 | 0 | 3 | 0 | 0 | 0 | 0 | 124
Ni50Mn35In11Si4 | 50 | 35 | 11 | 0 | 0 | 0 | 0 | 0 | 0 | 0 | 0 | 4 | 0 | 0 | 0 | 0 | 27
Ni50Mn35In10Si5 | 50 | 35 | 10 | 0 | 0 | 0 | 0 | 0 | 0 | 0 | 0 | 5 | 0 | 0 | 0 | 0 | 15
Ni50Mn35Fe3Sb12 | 50 | 35 | 0 | 0 | 12 | 0 | 0 | 0 | 3 | 0 | 0 | 0 | 0 | 0 | 0 | 0 | 4.4
Ni50Mn34In16 | 50 | 34 | 16 | 0 | 0 | 0 | 0 | 0 | 0 | 0 | 0 | 0 | 0 | 0 | 0 | 0 | 8
Ni50Mn34In16 | 50 | 34 | 16 | 0 | 0 | 0 | 0 | 0 | 0 | 0 | 0 | 0 | 0 | 0 | 0 | 0 | 5.3
Ni50Mn34In14Ga2 | 50 | 34 | 14 | 0 | 0 | 2 | 0 | 0 | 0 | 0 | 0 | 0 | 0 | 0 | 0 | 0 | 8
Ni50Mn34.95In15.05 | 50 | 34.95 | 15.05 | 0 | 0 | 0 | 0 | 0 | 0 | 0 | 0 | 0 | 0 | 0 | 0 | 0 | 23
Ni50Mn34.8In15.2 | 50 | 34.8 | 15.2 | 0 | 0 | 0 | 0 | 0 | 0 | 0 | 0 | 0 | 0 | 0 | 0 | 0 | 13
Ni50Mn34.5In8Ga7.5 | 50 | 34.5 | 8 | 0 | 0 | 7.5 | 0 | 0 | 0 | 0 | 0 | 0 | 0 | 0 | 0 | 0 | 17
Ni50Mn34.5In15.5 | 50 | 34.5 | 15.5 | 0 | 0 | 0 | 0 | 0 | 0 | 0 | 0 | 0 | 0 | 0 | 0 | 0 | 30.11
Ni50Mn34.5In15.5 | 50 | 34.5 | 15.5 | 0 | 0 | 0 | 0 | 0 | 0 | 0 | 0 | 0 | 0 | 0 | 0 | 0 | 14
Ni50Mn34.5In14Ga1.5 | 50 | 34.5 | 14 | 0 | 0 | 1.5 | 0 | 0 | 0 | 0 | 0 | 0 | 0 | 0 | 0 | 0 | 22
Ni50Mn34.5In12.5Ga3 | 50 | 34.5 | 12.5 | 0 | 0 | 3 | 0 | 0 | 0 | 0 | 0 | 0 | 0 | 0 | 0 | 0 | 37
Ni50Mn34.5In10.5Ga5 | 50 | 34.5 | 10.5 | 0 | 0 | 5 | 0 | 0 | 0 | 0 | 0 | 0 | 0 | 0 | 0 | 0 | 21
Ni50Mn34.0In16 | 50 | 34 | 16 | 0 | 0 | 0 | 0 | 0 | 0 | 0 | 0 | 0 | 0 | 0 | 0 | 0 | 6.64
Ni50Mn33.32Cr0.68In16 | 50 | 33.32 | 16 | 0 | 0 | 0 | 0 | 0 | 0 | 0 | 0.68 | 0 | 0 | 0 | 0 | 0 | 24.4
Ni50Fe2Mn34In14 | 50 | 34 | 14 | 0 | 0 | 0 | 0 | 0 | 2 | 0 | 0 | 0 | 0 | 0 | 0 | 0 | 26.5
Ni50(Mn0.97Fe0.03)36Sn14 | 50 | 34.92 | 0 | 14 | 0 | 0 | 0 | 0 | 1.08 | 0 | 0 | 0 | 0 | 0 | 0 | 0 | 11
Ni50(Mn0.93Fe0.07)36Sn14 | 50 | 33.48 | 0 | 14 | 0 | 0 | 0 | 0 | 2.52 | 0 | 0 | 0 | 0 | 0 | 0 | 0 | 12
Ni49.9Mn35.2In14.9 | 49.9 | 35.2 | 14.9 | 0 | 0 | 0 | 0 | 0 | 0 | 0 | 0 | 0 | 0 | 0 | 0 | 0 | 14
Ni49.8Co1.2Mn33.5In15.5 | 49.8 | 33.5 | 15.5 | 0 | 0 | 0 | 0 | 1.2 | 0 | 0 | 0 | 0 | 0 | 0 | 0 | 0 | 14.6
Ni49.5Mn37Co0.5Sn13 | 49.5 | 37 | 0 | 13 | 0 | 0 | 0 | 0.5 | 0 | 0 | 0 | 0 | 0 | 0 | 0 | 0 | 12.1
Ni49Pr1Mn37Sn13 | 49 | 37 | 0 | 13 | 0 | 0 | 0 | 0 | 0 | 1 | 0 | 0 | 0 | 0 | 0 | 0 | 6.4
Ni49Mn39Sb12 | 49 | 39 | 0 | 0 | 12 | 0 | 0 | 0 | 0 | 0 | 0 | 0 | 0 | 0 | 0 | 0 | 21.9
Ni49Mn37Fe1Sn13 | 49 | 37 | 0 | 13 | 0 | 0 | 0 | 0 | 1 | 0 | 0 | 0 | 0 | 0 | 0 | 0 | 15
Ni49Mn37Co1Sn13 | 49 | 37 | 0 | 13 | 0 | 0 | 0 | 1 | 0 | 0 | 0 | 0 | 0 | 0 | 0 | 0 | 9
Ni49.0Mn35.9In7.1Sb8.0 | 49 | 35.9 | 7.1 | 0 | 8 | 0 | 0 | 0 | 0 | 0 | 0 | 0 | 0 | 0 | 0 | 0 | 10
Ni48.5Mn37Co1.5Sn13 | 48.5 | 37 | 0 | 13 | 0 | 0 | 0 | 1.5 | 0 | 0 | 0 | 0 | 0 | 0 | 0 | 0 | 9.8
Ni48.4Mn36.1In5.3Sb10.2 | 48.4 | 36.1 | 5.3 | 0 | 10.2 | 0 | 0 | 0 | 0 | 0 | 0 | 0 | 0 | 0 | 0 | 0 | 9
Ni48.4Co1.9Mn34.2In13.8Ga1.7 | 48.4 | 34.2 | 13.8 | 0 | 0 | 1.7 | 0 | 1.9 | 0 | 0 | 0 | 0 | 0 | 0 | 0 | 0 | 15
Ni48.3Mn37Co1.7Sn13 | 48.3 | 37 | 0 | 13 | 0 | 0 | 0 | 1.7 | 0 | 0 | 0 | 0 | 0 | 0 | 0 | 0 | 25.3
Ni48.3Mn36.1In10.1Sb5.5 | 48.3 | 36.1 | 10.1 | 0 | 5.5 | 0 | 0 | 0 | 0 | 0 | 0 | 0 | 0 | 0 | 0 | 0 | 21
Ni48Mn40Sb12 | 48 | 40 | 0 | 0 | 12 | 0 | 0 | 0 | 0 | 0 | 0 | 0 | 0 | 0 | 0 | 0 | 6.1
Ni48Mn39In13 | 48 | 39 | 13 | 0 | 0 | 0 | 0 | 0 | 0 | 0 | 0 | 0 | 0 | 0 | 0 | 0 | 20.2
Ni48Mn39In12Si1 | 48 | 39 | 12 | 0 | 0 | 0 | 0 | 0 | 0 | 0 | 0 | 1 | 0 | 0 | 0 | 0 | 23.1
Ni48Mn39In10Si3 | 48 | 39 | 10 | 0 | 0 | 0 | 0 | 0 | 0 | 0 | 0 | 3 | 0 | 0 | 0 | 0 | 10.1
Ni48Mn38Co2Sn12 | 48 | 38 | 0 | 12 | 0 | 0 | 0 | 2 | 0 | 0 | 0 | 0 | 0 | 0 | 0 | 0 | 32.4
Ni48Cu2Mn34In16 | 48 | 34 | 16 | 0 | 0 | 0 | 2 | 0 | 0 | 0 | 0 | 0 | 0 | 0 | 0 | 0 | 25.8
Ni48Cu1Mn39Sb12 | 48 | 39 | 0 | 0 | 12 | 0 | 1 | 0 | 0 | 0 | 0 | 0 | 0 | 0 | 0 | 0 | 9.38
Ni48Co2Mn38Sb12 | 48 | 38 | 0 | 0 | 12 | 0 | 0 | 2 | 0 | 0 | 0 | 0 | 0 | 0 | 0 | 0 | 11
Ni47.74Mn37.06In15.20 | 47.74 | 37.06 | 15.2 | 0 | 0 | 0 | 0 | 0 | 0 | 0 | 0 | 0 | 0 | 0 | 0 | 0 | 30.7
Ni47.5Mn37Co2.5Sn13 | 47.5 | 37 | 0 | 13 | 0 | 0 | 0 | 2.5 | 0 | 0 | 0 | 0 | 0 | 0 | 0 | 0 | 20.8
Ni47Pr3Mn37Sn13 | 47 | 37 | 0 | 13 | 0 | 0 | 0 | 0 | 0 | 3 | 0 | 0 | 0 | 0 | 0 | 0 | 2.9
Ni47Mn40In13 | 47 | 40 | 13 | 0 | 0 | 0 | 0 | 0 | 0 | 0 | 0 | 0 | 0 | 0 | 0 | 0 | 32
Ni47Mn38In15 | 47 | 38 | 15 | 0 | 0 | 0 | 0 | 0 | 0 | 0 | 0 | 0 | 0 | 0 | 0 | 0 | 33
Ni47Mn37Fe3Sn13 | 47 | 37 | 0 | 13 | 0 | 0 | 0 | 0 | 3 | 0 | 0 | 0 | 0 | 0 | 0 | 0 | 29
Ni47Mn37Co3Sn13 | 47 | 37 | 0 | 13 | 0 | 0 | 0 | 3 | 0 | 0 | 0 | 0 | 0 | 0 | 0 | 0 | 9
Ni47Cu2Mn39Sb12 | 47 | 39 | 0 | 0 | 12 | 0 | 2 | 0 | 0 | 0 | 0 | 0 | 0 | 0 | 0 | 0 | 5.48
Ni47Co3Mn38Sb12 | 47 | 38 | 0 | 0 | 12 | 0 | 0 | 3 | 0 | 0 | 0 | 0 | 0 | 0 | 0 | 0 | 14
Ni46Mn43In11 | 46 | 43 | 11 | 0 | 0 | 0 | 0 | 0 | 0 | 0 | 0 | 0 | 0 | 0 | 0 | 0 | 6
Ni46Mn41In13 | 46 | 41 | 13 | 0 | 0 | 0 | 0 | 0 | 0 | 0 | 0 | 0 | 0 | 0 | 0 | 0 | 7.5
Ni46Co4Mn38Sb12 | 46 | 38 | 0 | 0 | 12 | 0 | 0 | 4 | 0 | 0 | 0 | 0 | 0 | 0 | 0 | 0 | 29
Ni46Co4Mn38Sb11Si1 | 46 | 38 | 0 | 0 | 11 | 0 | 0 | 4 | 0 | 0 | 0 | 1 | 0 | 0 | 0 | 0 | 70
Ni46Co4Mn38Sb11Ga1 | 46 | 38 | 0 | 0 | 11 | 1 | 0 | 4 | 0 | 0 | 0 | 0 | 0 | 0 | 0 | 0 | 7
Ni46Co4Mn38Sb11.5Ga0.5 | 46 | 38 | 0 | 0 | 11.5 | 0.5 | 0 | 4 | 0 | 0 | 0 | 0 | 0 | 0 | 0 | 0 | 13.5
Ni46Co4Mn38Sb11.25Si0.75 | 46 | 38 | 0 | 0 | 11.5 | 0 | 0 | 4 | 0 | 0 | 0 | 0.75 | 0 | 0 | 0 | 0 | 60
Ni45Mn39.5In11.5 | 45 | 39.5 | 11.5 | 0 | 0 | 0 | 0 | 5 | 0 | 0 | 0 | 0 | 0 | 0 | 0 | 0 | 58.87
Ni45Mn37.5In12.5 | 45 | 37.5 | 12.5 | 0 | 0 | 0 | 0 | 5 | 0 | 0 | 0 | 0 | 0 | 0 | 0 | 0 | 58.71
Ni45Mn36.6In13.4 | 45 | 36.6 | 13.4 | 0 | 0 | 0 | 0 | 5 | 0 | 0 | 0 | 0 | 0 | 0 | 0 | 0 | 28.47
Ni45Mn36.5In13.5 | 45 | 36.5 | 13.5 | 0 | 0 | 0 | 0 | 5 | 0 | 0 | 0 | 0 | 0 | 0 | 0 | 0 | 32.88
Ni45Mn36.5In13.5 | 45 | 36.5 | 13.5 | 0 | 0 | 0 | 0 | 5 | 0 | 0 | 0 | 0 | 0 | 0 | 0 | 0 | 22.96
Ni45Co5Mn38Sb12 | 45 | 38 | 0 | 0 | 12 | 0 | 0 | 5 | 0 | 0 | 0 | 0 | 0 | 0 | 0 | 0 | 34
Ni15Mn40In10 | 45 | 40 | 10 | 0 | 0 | 0 | 0 | 5 | 0 | 0 | 0 | 0 | 0 | 0 | 0 | 0 | 68.38
Ni44.51Co5.20Mn36.35In13.94 | 44.51 | 36.35 | 13.94 | 0 | 0 | 0 | 0 | 5.2 | 0 | 0 | 0 | 0 | 0 | 0 | 0 | 0 | 37.1
Ni44Cu2Mn43In11 | 44 | 43 | 11 | 0 | 0 | 0 | 2 | 0 | 0 | 0 | 0 | 0 | 0 | 0 | 0 | 0 | 20
Ni44Co2Mn43In11 | 44 | 43 | 11 | 0 | 0 | 0 | 0 | 2 | 0 | 0 | 0 | 0 | 0 | 0 | 0 | 0 | 16.8
Ni43Mn43Co3Sn11 | 43 | 43 | 0 | 11 | 0 | 0 | 0 | 3 | 0 | 0 | 0 | 0 | 0 | 0 | 0 | 0 | 33
Ni42.5Mn39.5In10.5 | 42.5 | 39.5 | 10.5 | 0 | 0 | 0 | 0 | 7.5 | 0 | 0 | 0 | 0 | 0 | 0 | 0 | 0 | 65.08
Ni42.5Mn38.5In11.5 | 42.5 | 38.5 | 11.5 | 0 | 0 | 0 | 0 | 7.5 | 0 | 0 | 0 | 0 | 0 | 0 | 0 | 0 | 49.26
Ni42.5Mn38.0In12.0 | 42.5 | 38 | 12 | 0 | 0 | 0 | 0 | 7.5 | 0 | 0 | 0 | 0 | 0 | 0 | 0 | 0 | 40.24
Ni42.5Mn37.8In10 | 42.5 | 37.8 | 12.2 | 0 | 0 | 0 | 0 | 7.5 | 0 | 0 | 0 | 0 | 0 | 0 | 0 | 0 | 31.38
Ni42.5Mn37.7In12.3 | 42.5 | 37.7 | 12.3 | 0 | 0 | 0 | 0 | 7.5 | 0 | 0 | 0 | 0 | 0 | 0 | 0 | 0 | 31.91
Ni42.5Mn37.6In12.4 | 42.5 | 37.6 | 12.4 | 0 | 0 | 0 | 0 | 7.5 | 0 | 0 | 0 | 0 | 0 | 0 | 0 | 0 | 21.98
Ni42.5Mn37.5In12.5 | 42.5 | 37.5 | 12.5 | 0 | 0 | 0 | 0 | 7.5 | 0 | 0 | 0 | 0 | 0 | 0 | 0 | 0 | 13.24
Ni42.5Mn37.4In12.6 | 42.5 | 37.4 | 12.6 | 0 | 0 | 0 | 0 | 7.5 | 0 | 0 | 0 | 0 | 0 | 0 | 0 | 0 | 13.49
Ni41Mn40Co9Sn10 | 41 | 40 | 0 | 10 | 0 | 0 | 0 | 9 | 0 | 0 | 0 | 0 | 0 | 0 | 0 | 0 | 31.9
Ni41Co9Mn40Sb10 | 41 | 40 | 0 | 0 | 10 | 0 | 0 | 9 | 0 | 0 | 0 | 0 | 0 | 0 | 0 | 0 | 8.2
Ni40Mn50Sn10 | 40 | 50 | 0 | 10 | 0 | 0 | 0 | 0 | 0 | 0 | 0 | 0 | 0 | 0 | 0 | 0 | 8.6
Ni40.5Co9.5Mn40Sb10 | 40 | 40 | 0 | 0 | 10 | 0 | 0 | 9.5 | 0 | 0 | 0 | 0 | 0 | 0 | 0 | 0 | 9.2
Ni39Mn50Co1Sn10 | 39 | 50 | 0 | 10 | 0 | 0 | 0 | 1 | 0 | 0 | 0 | 0 | 0 | 0 | 0 | 0 | 10.5
Ni38Mn50Co2Sn10 | 38 | 50 | 0 | 10 | 0 | 0 | 0 | 2 | 0 | 0 | 0 | 0 | 0 | 0 | 0 | 0 | 3.6

## Transformation temperature
Chemical composition | Ni | Mn | In | Sn | Sb | Ga | Cu | Co | Fe | Pr | Cr | Si | Al | H | B | Ge | Transformation temperature
Ni2.048Mn1.312In0.64 | 51.2 | 32.8 | 16 | 0 | 0 | 0 | 0 | 0 | 0 | 0 | 0 | 0 | 0 | 0 | 0 | 0 | 300
Ni51Mn37Sb12 | 51 | 37 | 0 | 0 | 12 | 0 | 0 | 0 | 0 | 0 | 0 | 0 | 0 | 0 | 0 | 0 | 277
Ni51Mn33In16 | 51 | 33 | 16 | 0 | 0 | 0 | 0 | 0 | 0 | 0 | 0 | 0 | 0 | 0 | 0 | 0 | 262
Ni51Mn33.4In15.6 | 51 | 33.4 | 15.6 | 0 | 0 | 0 | 0 | 0 | 0 | 0 | 0 | 0 | 0 | 0 | 0 | 0 | 308
Ni51Mn32.8In16.2H1.4 | 51 | 32.8 | 16.2 | 0 | 0 | 0 | 0 | 0 | 0 | 0 | 0 | 0 | 0 | 1.4 | 0 | 0 | 253
Ni51Mn32.8In16.2 | 51 | 32.8 | 16.2 | 0 | 0 | 0 | 0 | 0 | 0 | 0 | 0 | 0 | 0 | 0 | 0 | 0 | 245
Ni51Mn32.8In16.2 | 51 | 32.8 | 16.2 | 0 | 0 | 0 | 0 | 0 | 0 | 0 | 0 | 0 | 0 | 0 | 0 | 0 | 253
Ni51Mn32.4In16.6H5.2 | 51 | 32.4 | 16.6 | 0 | 0 | 0 | 0 | 0 | 0 | 0 | 0 | 0 | 0 | 5.2 | 0 | 0 | 246
Ni51Mn32.4In16.6 | 51 | 32.4 | 16.6 | 0 | 0 | 0 | 0 | 0 | 0 | 0 | 0 | 0 | 0 | 0 | 0 | 0 | 219
Ni2.04Mn1.4Sn0.56 | 51 | 35 | 0 | 14 | 0 | 0 | 0 | 0 | 0 | 0 | 0 | 0 | 0 | 0 | 0 | 0 | 288
Ni50.51Mn34.34In14.14B1.01 | 50.51 | 34.34 | 14.14 | 0 | 0 | 0 | 0 | 0 | 0 | 0 | 0 | 0 | 0 | 0 | 1.01 | 0 | 250
Ni50.51Mn34.34In12.12Cu2.02B1.01 | 50.51 | 34.34 | 12.12 | 0 | 0 | 0 | 2.02 | 0 | 0 | 0 | 0 | 0 | 0 | 0 | 1.01 | 0 | 199
Ni50.51Mn33.08Cu1.26In14.14B1.01 | 50.51 | 33.08 | 14.14 | 0 | 0 | 0 | 1.26 | 0 | 0 | 0 | 0 | 0 | 0 | 0 | 1.01 | 0 | 209
Ni50Mn40.0In10.0 | 50 | 40 | 10 | 0 | 0 | 0 | 0 | 0 | 0 | 0 | 0 | 0 | 0 | 0 | 0 | 0 | 521
Ni50Mn38Sb12B3 | 50 | 38 | 0 | 0 | 12 | 0 | 0 | 0 | 0 | 0 | 0 | 0 | 0 | 0 | 3 | 0 | 276
Ni50Mn38Sb12 | 50 | 38 | 0 | 0 | 12 | 0 | 0 | 0 | 0 | 0 | 0 | 0 | 0 | 0 | 0 | 0 | 262
Ni50Mn38Sb12 | 50 | 38 | 0 | 0 | 12 | 0 | 0 | 0 | 0 | 0 | 0 | 0 | 0 | 0 | 0 | 0 | 332
Ni50Mn37Sn13 | 50 | 37 | 0 | 13 | 0 | 0 | 0 | 0 | 0 | 0 | 0 | 0 | 0 | 0 | 0 | 0 | 300
Ni50Mn37Sn13 | 50 | 37 | 0 | 13 | 0 | 0 | 0 | 0 | 0 | 0 | 0 | 0 | 0 | 0 | 0 | 0 | 275
Ni50Mn37Sb13 | 50 | 37 | 0 | 0 | 13 | 0 | 0 | 0 | 0 | 0 | 0 | 0 | 0 | 0 | 0 | 0 | 273
Ni50Mn37Sb13 | 50 | 37 | 0 | 0 | 13 | 0 | 0 | 0 | 0 | 0 | 0 | 0 | 0 | 0 | 0 | 0 | 290
Ni50Mn37In13 | 50 | 37 | 13 | 0 | 0 | 0 | 0 | 0 | 0 | 0 | 0 | 0 | 0 | 0 | 0 | 0 | 387
Ni50Mn37Fe1Sb12 | 50 | 37 | 0 | 0 | 12 | 0 | 0 | 0 | 1 | 0 | 0 | 0 | 0 | 0 | 0 | 0 | 279
Ni50Mn37.5Sb12.5 | 50 | 37.5 | 0 | 0 | 12.5 | 0 | 0 | 0 | 0 | 0 | 0 | 0 | 0 | 0 | 0 | 0 | 284
Ni50Mn36Sn14 | 50 | 36 | 0 | 14 | 0 | 0 | 0 | 0 | 0 | 0 | 0 | 0 | 0 | 0 | 0 | 0 | 276
Ni50Mn36Sn13Ge2 | 50 | 36 | 0 | 13 | 0 | 0 | 0 | 0 | 0 | 0 | 0 | 0 | 0 | 0 | 0 | 2 | 254
Ni50Mn36Sn13Ge1 | 50 | 36 | 0 | 13 | 0 | 0 | 0 | 0 | 0 | 0 | 0 | 0 | 0 | 0 | 0 | 1 | 257
Ni50Mn36Sb14 | 50 | 36 | 0 | 0 | 14 | 0 | 0 | 0 | 0 | 0 | 0 | 0 | 0 | 0 | 0 | 0 | 235
Ni50Mn36Sb12 | 50 | 36 | 0 | 0 | 12 | 0 | 0 | 0 | 0 | 0 | 0 | 0 | 0 | 0 | 0 | 0 | 297
Ni50Mn36In14 | 50 | 36 | 14 | 0 | 0 | 0 | 0 | 0 | 0 | 0 | 0 | 0 | 0 | 0 | 0 | 0 | 342
Ni50Mn36Fe2Sb12 | 50 | 36 | 0 | 0 | 12 | 0 | 0 | 0 | 2 | 0 | 0 | 0 | 0 | 0 | 0 | 0 | 278
Ni50Mn35Sn15 | 50 | 35 | 0 | 15 | 0 | 0 | 0 | 0 | 0 | 0 | 0 | 0 | 0 | 0 | 0 | 0 | 189
Ni50Mn35In15 | 50 | 35 | 15 | 0 | 0 | 0 | 0 | 0 | 0 | 0 | 0 | 0 | 0 | 0 | 0 | 0 | 300
Ni50Mn35In15 | 50 | 35 | 15 | 0 | 0 | 0 | 0 | 0 | 0 | 0 | 0 | 0 | 0 | 0 | 0 | 0 | 311
Ni50Mn35In15 | 50 | 35 | 15 | 0 | 0 | 0 | 0 | 0 | 0 | 0 | 0 | 0 | 0 | 0 | 0 | 0 | 315
Ni50Mn35In15 | 50 | 35 | 15 | 0 | 0 | 0 | 0 | 0 | 0 | 0 | 0 | 0 | 0 | 0 | 0 | 0 | 301
Ni50Mn35In15 | 50 | 35 | 15 | 0 | 0 | 0 | 0 | 0 | 0 | 0 | 0 | 0 | 0 | 0 | 0 | 0 | 297
Ni50Mn35In14Si1 | 50 | 35 | 14 | 0 | 0 | 0 | 0 | 0 | 0 | 0 | 0 | 1 | 0 | 0 | 0 | 0 | 266
Ni50Mn35In14Ge1 | 50 | 35 | 14 | 0 | 0 | 0 | 0 | 0 | 0 | 0 | 0 | 0 | 0 | 0 | 0 | 1 | 305
Ni50Mn35In14Al1 | 50 | 35 | 14 | 0 | 0 | 0 | 0 | 0 | 0 | 0 | 0 | 0 | 1 | 0 | 0 | 0 | 300
Ni50Mn35In14.5B0.5 | 50 | 35 | 14.5 | 0 | 0 | 0 | 0 | 0 | 0 | 0 | 0 | 0 | 0 | 0 | 0.5 | 0 | 305
Ni50Mn35In14.25B0.75 | 50 | 35 | 14.25 | 0 | 0 | 0 | 0 | 0 | 0 | 0 | 0 | 0 | 0 | 0 | 0.75 | 0 | 250
Ni50Mn35In13Si2 | 50 | 35 | 13 | 0 | 0 | 0 | 0 | 0 | 0 | 0 | 0 | 2 | 0 | 0 | 0 | 0 | 260
Ni50Mn35In13.9B1.1 | 50 | 35 | 13.9 | 0 | 0 | 0 | 0 | 0 | 0 | 0 | 0 | 0 | 0 | 0 | 1.1 | 0 | 290
Ni50Mn35In12Si3 | 50 | 35 | 12 | 0 | 0 | 0 | 0 | 0 | 0 | 0 | 0 | 3 | 0 | 0 | 0 | 0 | 239
Ni50Mn35In11Si4 | 50 | 35 | 11 | 0 | 0 | 0 | 0 | 0 | 0 | 0 | 0 | 4 | 0 | 0 | 0 | 0 | 225
Ni50Mn35In10Si5 | 50 | 35 | 10 | 0 | 0 | 0 | 0 | 0 | 0 | 0 | 0 | 5 | 0 | 0 | 0 | 0 | 223
Ni50Mn35Fe3Sb12 | 50 | 35 | 0 | 0 | 12 | 0 | 0 | 0 | 3 | 0 | 0 | 0 | 0 | 0 | 0 | 0 | 199
Ni50Mn34In16 | 50 | 34 | 16 | 0 | 0 | 0 | 0 | 0 | 0 | 0 | 0 | 0 | 0 | 0 | 0 | 0 | 243
Ni50Mn34In16 | 50 | 34 | 16 | 0 | 0 | 0 | 0 | 0 | 0 | 0 | 0 | 0 | 0 | 0 | 0 | 0 | 228
Ni50Mn34In14Ga2 | 50 | 34 | 14 | 0 | 0 | 2 | 0 | 0 | 0 | 0 | 0 | 0 | 0 | 0 | 0 | 0 | 303
Ni50Mn34.95In15.05 | 50 | 34.95 | 15.05 | 0 | 0 | 0 | 0 | 0 | 0 | 0 | 0 | 0 | 0 | 0 | 0 | 0 | 282
Ni50Mn34.8In15.2 | 50 | 34.8 | 15.2 | 0 | 0 | 0 | 0 | 0 | 0 | 0 | 0 | 0 | 0 | 0 | 0 | 0 | 212
Ni50Mn34.5In8Ga7.5 | 50 | 34.5 | 8 | 0 | 0 | 7.5 | 0 | 0 | 0 | 0 | 0 | 0 | 0 | 0 | 0 | 0 | 297
Ni50Mn34.5In15.5 | 50 | 34.5 | 15.5 | 0 | 0 | 0 | 0 | 0 | 0 | 0 | 0 | 0 | 0 | 0 | 0 | 0 | 279
Ni50Mn34.5In15.5 | 50 | 34.5 | 15.5 | 0 | 0 | 0 | 0 | 0 | 0 | 0 | 0 | 0 | 0 | 0 | 0 | 0 | 258
Ni50Mn34.5In14Ga1.5 | 50 | 34.5 | 14 | 0 | 0 | 1.5 | 0 | 0 | 0 | 0 | 0 | 0 | 0 | 0 | 0 | 0 | 291
Ni50Mn34.5In12.5Ga3 | 50 | 34.5 | 12.5 | 0 | 0 | 3 | 0 | 0 | 0 | 0 | 0 | 0 | 0 | 0 | 0 | 0 | 293
Ni50Mn34.5In10.5Ga5 | 50 | 34.5 | 10.5 | 0 | 0 | 5 | 0 | 0 | 0 | 0 | 0 | 0 | 0 | 0 | 0 | 0 | 299
Ni50Mn34.0In16 | 50 | 34 | 16 | 0 | 0 | 0 | 0 | 0 | 0 | 0 | 0 | 0 | 0 | 0 | 0 | 0 | 143
Ni50Mn33.32Cr0.68In16 | 50 | 33.32 | 16 | 0 | 0 | 0 | 0 | 0 | 0 | 0 | 0.68 | 0 | 0 | 0 | 0 | 0 | 294
Ni50Fe2Mn34In14 | 50 | 34 | 14 | 0 | 0 | 0 | 0 | 0 | 2 | 0 | 0 | 0 | 0 | 0 | 0 | 0 | 275
Ni50(Mn0.97Fe0.03)36Sn14 | 50 | 34.92 | 0 | 14 | 0 | 0 | 0 | 0 | 1.08 | 0 | 0 | 0 | 0 | 0 | 0 | 0 | 214
Ni50(Mn0.93Fe0.07)36Sn14 | 50 | 33.48 | 0 | 14 | 0 | 0 | 0 | 0 | 2.52 | 0 | 0 | 0 | 0 | 0 | 0 | 0 | 131
Ni49.9Mn35.2In14.9 | 49.9 | 35.2 | 14.9 | 0 | 0 | 0 | 0 | 0 | 0 | 0 | 0 | 0 | 0 | 0 | 0 | 0 | 300
Ni49.8Co1.2Mn33.5In15.5 | 49.8 | 33.5 | 15.5 | 0 | 0 | 0 | 0 | 1.2 | 0 | 0 | 0 | 0 | 0 | 0 | 0 | 0 | 250
Ni49.5Mn37Co0.5Sn13 | 49.5 | 37 | 0 | 13 | 0 | 0 | 0 | 0.5 | 0 | 0 | 0 | 0 | 0 | 0 | 0 | 0 | 293
Ni49Pr1Mn37Sn13 | 49 | 37 | 0 | 13 | 0 | 0 | 0 | 0 | 0 | 1 | 0 | 0 | 0 | 0 | 0 | 0 | 305
Ni49Mn39Sb12 | 49 | 39 | 0 | 0 | 12 | 0 | 0 | 0 | 0 | 0 | 0 | 0 | 0 | 0 | 0 | 0 | 275
Ni49Mn37Fe1Sn13 | 49 | 37 | 0 | 13 | 0 | 0 | 0 | 0 | 1 | 0 | 0 | 0 | 0 | 0 | 0 | 0 | 225
Ni49Mn37Co1Sn13 | 49 | 37 | 0 | 13 | 0 | 0 | 0 | 1 | 0 | 0 | 0 | 0 | 0 | 0 | 0 | 0 | 261
Ni49.0Mn35.9In7.1Sb8.0 | 49 | 35.9 | 7.1 | 0 | 8 | 0 | 0 | 0 | 0 | 0 | 0 | 0 | 0 | 0 | 0 | 0 | 210
Ni48.5Mn37Co1.5Sn13 | 48.5 | 37 | 0 | 13 | 0 | 0 | 0 | 1.5 | 0 | 0 | 0 | 0 | 0 | 0 | 0 | 0 | 270
Ni48.4Mn36.1In5.3Sb10.2 | 48.4 | 36.1 | 5.3 | 0 | 10.2 | 0 | 0 | 0 | 0 | 0 | 0 | 0 | 0 | 0 | 0 | 0 | 150
Ni48.4Co1.9Mn34.2In13.8Ga1.7 | 48.4 | 34.2 | 13.8 | 0 | 0 | 1.7 | 0 | 1.9 | 0 | 0 | 0 | 0 | 0 | 0 | 0 | 0 | 295
Ni48.3Mn37Co1.7Sn13 | 48.3 | 37 | 0 | 13 | 0 | 0 | 0 | 1.7 | 0 | 0 | 0 | 0 | 0 | 0 | 0 | 0 | 253
Ni48.3Mn36.1In10.1Sb5.5 | 48.3 | 36.1 | 10.1 | 0 | 5.5 | 0 | 0 | 0 | 0 | 0 | 0 | 0 | 0 | 0 | 0 | 0 | 160
Ni48Mn40Sb12 | 48 | 40 | 0 | 0 | 12 | 0 | 0 | 0 | 0 | 0 | 0 | 0 | 0 | 0 | 0 | 0 | 266
Ni48Mn39In13 | 48 | 39 | 13 | 0 | 0 | 0 | 0 | 0 | 0 | 0 | 0 | 0 | 0 | 0 | 0 | 0 | 240
Ni48Mn39In12Si1 | 48 | 39 | 12 | 0 | 0 | 0 | 0 | 0 | 0 | 0 | 0 | 1 | 0 | 0 | 0 | 0 | 200
Ni48Mn39In10Si3 | 48 | 39 | 10 | 0 | 0 | 0 | 0 | 0 | 0 | 0 | 0 | 3 | 0 | 0 | 0 | 0 | 170
Ni48Mn38Co2Sn12 | 48 | 38 | 0 | 12 | 0 | 0 | 0 | 2 | 0 | 0 | 0 | 0 | 0 | 0 | 0 | 0 | 273
Ni48Cu2Mn34In16 | 48 | 34 | 16 | 0 | 0 | 0 | 2 | 0 | 0 | 0 | 0 | 0 | 0 | 0 | 0 | 0 | 295
Ni48Cu1Mn39Sb12 | 48 | 39 | 0 | 0 | 12 | 0 | 1 | 0 | 0 | 0 | 0 | 0 | 0 | 0 | 0 | 0 | 291
Ni48Co2Mn38Sb12 | 48 | 38 | 0 | 0 | 12 | 0 | 0 | 2 | 0 | 0 | 0 | 0 | 0 | 0 | 0 | 0 | 320
Ni47.74Mn37.06In15.20 | 47.74 | 37.06 | 15.2 | 0 | 0 | 0 | 0 | 0 | 0 | 0 | 0 | 0 | 0 | 0 | 0 | 0 | 282
Ni47.5Mn37Co2.5Sn13 | 47.5 | 37 | 0 | 13 | 0 | 0 | 0 | 2.5 | 0 | 0 | 0 | 0 | 0 | 0 | 0 | 0 | 246
Ni47Pr3Mn37Sn13 | 47 | 37 | 0 | 13 | 0 | 0 | 0 | 0 | 0 | 3 | 0 | 0 | 0 | 0 | 0 | 0 | 294
Ni47Mn40In13 | 47 | 40 | 13 | 0 | 0 | 0 | 0 | 0 | 0 | 0 | 0 | 0 | 0 | 0 | 0 | 0 | 302
Ni47Mn38In15 | 47 | 38 | 15 | 0 | 0 | 0 | 0 | 0 | 0 | 0 | 0 | 0 | 0 | 0 | 0 | 0 | 285
Ni47Mn37Fe3Sn13 | 47 | 37 | 0 | 13 | 0 | 0 | 0 | 0 | 3 | 0 | 0 | 0 | 0 | 0 | 0 | 0 | 230
Ni47Mn37Co3Sn13 | 47 | 37 | 0 | 13 | 0 | 0 | 0 | 3 | 0 | 0 | 0 | 0 | 0 | 0 | 0 | 0 | 195
Ni47Cu2Mn39Sb12 | 47 | 39 | 0 | 0 | 12 | 0 | 2 | 0 | 0 | 0 | 0 | 0 | 0 | 0 | 0 | 0 | 261
Ni47Co3Mn38Sb12 | 47 | 38 | 0 | 0 | 12 | 0 | 0 | 3 | 0 | 0 | 0 | 0 | 0 | 0 | 0 | 0 | 299
Ni46Mn43In11 | 46 | 43 | 11 | 0 | 0 | 0 | 0 | 0 | 0 | 0 | 0 | 0 | 0 | 0 | 0 | 0 | 386
Ni46Mn41In13 | 46 | 41 | 13 | 0 | 0 | 0 | 0 | 0 | 0 | 0 | 0 | 0 | 0 | 0 | 0 | 0 | 244
Ni46Co4Mn38Sb12 | 46 | 38 | 0 | 0 | 12 | 0 | 0 | 4 | 0 | 0 | 0 | 0 | 0 | 0 | 0 | 0 | 294
Ni46Co4Mn38Sb11Si1 | 46 | 38 | 0 | 0 | 11 | 0 | 0 | 4 | 0 | 0 | 0 | 1 | 0 | 0 | 0 | 0 | 273
Ni46Co4Mn38Sb11Ga1 | 46 | 38 | 0 | 0 | 11 | 1 | 0 | 4 | 0 | 0 | 0 | 0 | 0 | 0 | 0 | 0 | 303
Ni46Co4Mn38Sb11.5Ga0.5 | 46 | 38 | 0 | 0 | 11.5 | 0.5 | 0 | 4 | 0 | 0 | 0 | 0 | 0 | 0 | 0 | 0 | 281
Ni46Co4Mn38Sb11.25Si0.75 | 46 | 38 | 0 | 0 | 11.5 | 0 | 0 | 4 | 0 | 0 | 0 | 0.75 | 0 | 0 | 0 | 0 | 273
Ni45Mn39.5In11.5 | 45 | 39.5 | 11.5 | 0 | 0 | 0 | 0 | 5 | 0 | 0 | 0 | 0 | 0 | 0 | 0 | 0 | 425
Ni45Mn37.5In12.5 | 45 | 37.5 | 12.5 | 0 | 0 | 0 | 0 | 5 | 0 | 0 | 0 | 0 | 0 | 0 | 0 | 0 | 361
Ni45Mn36.6In13.4 | 45 | 36.6 | 13.4 | 0 | 0 | 0 | 0 | 5 | 0 | 0 | 0 | 0 | 0 | 0 | 0 | 0 | 305
Ni45Mn36.5In13.5 | 45 | 36.5 | 13.5 | 0 | 0 | 0 | 0 | 5 | 0 | 0 | 0 | 0 | 0 | 0 | 0 | 0 | 323
Ni45Mn36.5In13.5 | 45 | 36.5 | 13.5 | 0 | 0 | 0 | 0 | 5 | 0 | 0 | 0 | 0 | 0 | 0 | 0 | 0 | 286
Ni45Co5Mn38Sb12 | 45 | 38 | 0 | 0 | 12 | 0 | 0 | 5 | 0 | 0 | 0 | 0 | 0 | 0 | 0 | 0 | 263
Ni15Mn40In10 | 45 | 40 | 10 | 0 | 0 | 0 | 0 | 5 | 0 | 0 | 0 | 0 | 0 | 0 | 0 | 0 | 511
Ni44.51Co5.20Mn36.35In13.94 | 44.51 | 36.35 | 13.94 | 0 | 0 | 0 | 0 | 5.2 | 0 | 0 | 0 | 0 | 0 | 0 | 0 | 0 | 309
Ni44Cu2Mn43In11 | 44 | 43 | 11 | 0 | 0 | 0 | 2 | 0 | 0 | 0 | 0 | 0 | 0 | 0 | 0 | 0 | 265
Ni44Co2Mn43In11 | 44 | 43 | 11 | 0 | 0 | 0 | 0 | 2 | 0 | 0 | 0 | 0 | 0 | 0 | 0 | 0 | 298
Ni43Mn43Co3Sn11 | 43 | 43 | 0 | 11 | 0 | 0 | 0 | 3 | 0 | 0 | 0 | 0 | 0 | 0 | 0 | 0 | 288
Ni42.5Mn39.5In10.5 | 42.5 | 39.5 | 10.5 | 0 | 0 | 0 | 0 | 7.5 | 0 | 0 | 0 | 0 | 0 | 0 | 0 | 0 | 423
Ni42.5Mn38.5In11.5 | 42.5 | 38.5 | 11.5 | 0 | 0 | 0 | 0 | 7.5 | 0 | 0 | 0 | 0 | 0 | 0 | 0 | 0 | 399
Ni42.5Mn38.0In12.0 | 42.5 | 38 | 12 | 0 | 0 | 0 | 0 | 7.5 | 0 | 0 | 0 | 0 | 0 | 0 | 0 | 0 | 381
Ni42.5Mn37.8In10 | 42.5 | 37.8 | 12.2 | 0 | 0 | 0 | 0 | 7.5 | 0 | 0 | 0 | 0 | 0 | 0 | 0 | 0 | 362
Ni42.5Mn37.7In12.3 | 42.5 | 37.7 | 12.3 | 0 | 0 | 0 | 0 | 7.5 | 0 | 0 | 0 | 0 | 0 | 0 | 0 | 0 | 345
Ni42.5Mn37.6In12.4 | 42.5 | 37.6 | 12.4 | 0 | 0 | 0 | 0 | 7.5 | 0 | 0 | 0 | 0 | 0 | 0 | 0 | 0 | 337
Ni42.5Mn37.5In12.5 | 42.5 | 37.5 | 12.5 | 0 | 0 | 0 | 0 | 7.5 | 0 | 0 | 0 | 0 | 0 | 0 | 0 | 0 | 289
Ni42.5Mn37.4In12.6 | 42.5 | 37.4 | 12.6 | 0 | 0 | 0 | 0 | 7.5 | 0 | 0 | 0 | 0 | 0 | 0 | 0 | 0 | 273
Ni41Mn40Co9Sn10 | 41 | 40 | 0 | 10 | 0 | 0 | 0 | 9 | 0 | 0 | 0 | 0 | 0 | 0 | 0 | 0 | 357
Ni41Co9Mn40Sb10 | 41 | 40 | 0 | 0 | 10 | 0 | 0 | 9 | 0 | 0 | 0 | 0 | 0 | 0 | 0 | 0 | 291
Ni40Mn50Sn10 | 40 | 50 | 0 | 10 | 0 | 0 | 0 | 0 | 0 | 0 | 0 | 0 | 0 | 0 | 0 | 0 | 223
Ni40.5Co9.5Mn40Sb10 | 40 | 40 | 0 | 0 | 10 | 0 | 0 | 9.5 | 0 | 0 | 0 | 0 | 0 | 0 | 0 | 0 | 246
Ni39Mn50Co1Sn10 | 39 | 50 | 0 | 10 | 0 | 0 | 0 | 1 | 0 | 0 | 0 | 0 | 0 | 0 | 0 | 0 | 217
Ni38Mn50Co2Sn10 | 38 | 50 | 0 | 10 | 0 | 0 | 0 | 2 | 0 | 0 | 0 | 0 | 0 | 0 | 0 | 0 | 210

## Predict NiMnIn
Chemical composition | Ni | Mn | In | Sn | Sb | Ga | Cu | Co | Fe | Pr | Cr | Si | Al | H | B | Ge | Entropy change | Transformation temperature