## Sheet3
电流（A） | 氩气（L/min） | 氢气（L/min） | 氧化铝添加量（wt.%） | 热膨胀系数（10-6 ℃ -1） | 低温热导率W/(m·K)
550 | 38 | 8 | 5 | 7.22 | 1.987
550 | 25 | 12 | 5 | 10.1 | 1.194
600 | 25 | 12 | 5 | 9.79 | 1.789
650 | 38 | 8 | 5 | 9.91 | 1.298
550 | 38 | 8 | 10 | 8.55 | 1.091
550 | 25 | 12 | 10 | 8.86 | 1.151
600 | 38 | 8 | 10 | 7.59 | 1.169
600 | 25 | 12 | 10 | 8.26 | 1.233
650 | 38 | 8 | 10 | 9.15 | 1.451
650 | 25 | 12 | 10 | 8.87 | 1.135
550 | 38 | 8 | 15 | 7.88 | 1.012
550 | 25 | 12 | 15 | 7.5 | 1.021
600 | 38 | 8 | 15 | 7.44 | 1.164
600 | 25 | 12 | 15 | 8.02 | 1.086
650 | 38 | 8 | 15 | 8.31 | 1.165
650 | 25 | 12 | 15 | 7.24 | 1.143
550 | 38 | 8 | 25 | 8.73 | 0.947
550 | 25 | 12 | 25 | 8.67 | 0.887
600 | 38 | 8 | 25 | 7.58 | 0.985
600 | 25 | 12 | 25 | 8.29 | 0.911
650 | 38 | 8 | 25 | 7.94 | 1.12
650 | 25 | 12 | 25 | 8.88 | 1.137